## Sheet1
Temperature | Moment | Temperature | Moment
K | emu/g | K | emu/g
| perpendicular b |  | parallel b
1.99985 | 1.42142 | 1.99958 | 1.60979
2.2245 | 1.52485 | 2.21882 | 1.74264
2.41625 | 1.58672 | 2.41521 | 1.82435
2.61643 | 1.62765 | 2.61537 | 1.87969
2.81764 | 1.64953 | 2.81465 | 1.91127
3.01643 | 1.65747 | 3.01679 | 1.92529
3.21203 | 1.65539 | 3.21053 | 1.92554
3.41157 | 1.64557 | 3.41136 | 1.91707
3.61048 | 1.62998 | 3.60938 | 1.90166
3.80907 | 1.61023 | 3.80826 | 1.8808
4.00924 | 1.58684 | 4.00995 | 1.85515
4.20579 | 1.56154 | 4.20724 | 1.82651
4.4369 | 1.54008 | 4.55999 | 1.79393
4.62113 | 1.51915 | 4.75383 | 1.76703
4.81555 | 1.49334 | 4.81725 | 1.7515
5.01735 | 1.45833 | 5.01746 | 1.71795
5.21376 | 1.43271 | 5.21495 | 1.68877
5.40455 | 1.40713 | 5.42398 | 1.64729
5.61329 | 1.37671 | 5.60915 | 1.61686
5.81048 | 1.3491 | 5.81228 | 1.58468
5.99354 | 1.32165 | 5.99547 | 1.55272
5.99505 | 1.32045 | 5.99505 | 1.55192
7.21367 | 1.17914 | 7.0709 | 1.40895
8.06269 | 1.09162 | 8.07177 | 1.2858
9.07 | 1.00028 | 9.07337 | 1.17967
10.07579 | 0.92031 | 10.21744 | 1.07334
11.07723 | 0.85208 | 11.05476 | 1.0074
12.05951 | 0.79284 | 12.04745 | 0.93774
13.07298 | 0.73653 | 13.07835 | 0.87129
14.06542 | 0.69496 | 14.07199 | 0.82256
15.07076 | 0.65661 | 15.0751 | 0.77771
16.24062 | 0.61506 | 16.07367 | 0.73561
17.07623 | 0.5882 | 17.07334 | 0.69772
18.06404 | 0.55968 | 18.09061 | 0.66323
19.06769 | 0.53308 | 19.07415 | 0.63232
19.99817 | 0.51063 | 19.99817 | 0.60647